## T1 con ELETTRODI
| E.I.E. | [15 empty] | WELDING PROCEDURE SPECIFICATION | [12 empty] | WPS N° |  |  |  | 2M00
| MESTRE (VE) | [15 empty] | SPECIFICA PROCEDIMENTO DI SALDATURA | [12 empty] | Page - 1 of 1
| CLIENT: | [13 empty] | PROJECT:
| CLIENTE | [13 empty] | PROGETTO
| Supporting |  |  | PQR n° | [11 empty] | [XX] * ASME Code Sec.IX [ ] OTHER
| N° PROCEDIMENTO DI SALDATURA (WPAR) | [16 empty] | par.QW-200.1 | [9 empty] | RACCOLTA "S"
| WELDING PROCESS:1) | [6 empty] | SMAW | [8 empty] | 2) | [11 empty] | 3)
PROCEDIMENTO DI SALDATURA
| WELDING TYPES: |  |  |  |  | 1) |  | MANUAL | [8 empty] | 2) | [11 empty] | 3)
| TIPO DI SALDATURA | [5 empty] | (manua.aut.semiaut.)
| (QW-402)*JOINT DESIGN&WELDING SEQUENCES | [15 empty] | SEE DETAIL
DISEGNO DEL GIUNTO E SEQUENZA DI SALDATURA
| BACKING: |  | YES |  |  |  |  | BACKING MATERIAL: | [6 empty] | BASE | [5 empty] | Test for PQR type
| SUPPORT | [6 empty] | MATERIALE DEL SUPPORTO | [12 empty] | TEST UTILIZZATI
| (QW-403)* BASE METALS: [A] P-No | [9 empty] | N.A. ( StE 690 ) | [6 empty] | Gr-No |  |  |  | N.A. |  | To [B] P-No | [5 empty] | SAME 1 |  |  |  | Gr-No |  |  | 2
METALLO DI BASE A e B
| [A] SPECIFICATION, TYPE, GRADE: | [10 empty] | StE 690 (T1) or similar (ex.: ASTM A 517 Gr.B P-No11B Gr.4 o A 514 Gr.B UNS No K11630)
SPECIFICA TIPO E GRADO ( Mater: [A] )
| [B] To SPECIFICAT., TYPE, GRADE: | [10 empty] | Fe 510 C
CON SPECIFICA TIPO E GRADO ( Mater: [B] )
| VALIDITY RANGE (mm) | [6 empty] | Thickness: |  |  | 40÷50 |  |  |  | Outside Diam: | [6 empty] | N.A
| CAMPO DI VALIDITA' IN mm | [6 empty] | SPESSORI | [6 empty] | DIAMETRO ESTERNO
| (QW-404)* FILLER METAL CLASSIFICATION: | [17 empty] | F-No: |  | 4 | [13 empty] | A-No: |  | 1
CLASSIFICAZIONE DEL MATERIALE D'APPORTO
| SFA-AWS |  |  | 1) | A5.5 - E 9018-M | [9 empty] | 2) | [12 empty] | 3)
| Type - Trade Name - Size | [6 empty] | FILARC 98 - OR SIMILAR ELECTRODE WITH LOW HYDROGEN CONTENT, SLIGHTELY ALLOYED
TIPO - FABBRICANTE - DIAMETRO
CONDITION AGAIN INTO FURNACE AT 350÷370°C FOR 1 HOUR, TRANSFER INTO THE PORTABLE FURNACE DURING USE
| (QW-405)* |  |  | WELDING POSITION: | [15 empty] | (QW-408)* GAS | [5 empty] | Type |  |  |  | Composition % |  |  |  |  | Flow Rate-l/1'
|  |  |  | POSIZIONE DI SALDATURA | [21 empty] | TIPO |  |  |  | COMPOSIZIONE |  |  |  |  | PORTATA l/1'
| Position of Groove | [18 empty] | Shield Gas | [6 empty] | \\ |  |  |  |  | \\ |  |  |  |  | \\
| POSIZIONE DEL GIUNTO | [18 empty] | GAS DI PROTEZIONE
| Position of Fillet |  |  |  |  | PLANE-FRONTAL PLANE | [13 empty] | Gas Backing | [6 empty] | \\\ | [5 empty] | \\ |  |  |  | \\
| POSIZIONE DELL'ANGOLO | [18 empty] | GAS AL ROVESCIO
| Welding Progression | [6 empty] | N.A. | [11 empty] | (QW-409)*ELECTRICAL CHARATER.(see table below)
| PROGRESSIONE DI SALDATURA | [22 empty] | CARATTERISTICHE ELETTRICHE (VEDI TABELLA SOTTO)
| (QW-406)* |  |  | PREHEAT CONDITION: | [15 empty] | (QW-410)* TECHNIQUE:
|  |  |  | CONDIZIONI DI PRERISCALDO | [19 empty] | TECNICA DEL PROCESSO DI SALDATURA
| Preheat Temper. minimun/max. °C | [10 empty] | 150 | [7 empty] | String or Weave Bead | [7 empty] | MODERATE OSCILLATION
| TEMPERATURA MINIMA DI PRERISCALDO | [18 empty] | CORDONI DI SALD. TESSUTI O TIRATI
| Interpass Temper.minim./ max.°C | [10 empty] | 100÷200 | [7 empty] | Orifice or Gas Cup Size | [12 empty] | \\\
| TEMPERATURA MASS./MIN. TRA LE PASSATE | [18 empty] | DIMEN. CAPPUCCIO DELLA TORCIA
| Preheat Maintenance T/°C-min. | [10 empty] | NO | [7 empty] | Tungsten E. Type & Size | [12 empty] | \\\
| TEMPERATURA E TEMPO DI POST-RISCALDO | [18 empty] | E. TUNGSTENO TIPO E GRANDEZZA
| (QW-407)* -PWHT- POST WELD HEAT TREATMENT: | [18 empty] | Contact Tube to Work Distance | [12 empty] | \\\
[6 empty] | TRATTAMENTO TERMICO DOPO SALDATURA | [13 empty] | DISTANZA UGELLO PORTAFILO PEZZO
| Temper: Range °C | [5 empty] | 520 |  |  |  |  | Time |  |  | 1h/25mm |  |  |  |  | Initial and Interpass Cleaning | [12 empty] | **BRUSHING & GRINDING
| CAMPO DI REGIME | [10 empty] | TEMPO | [7 empty] | PULIZIA INIZIALE E TRA LE PASSATE
| Heat Rate °C/h |  |  |  |  | 200°/h |  |  | Cool Rate °C/h |  |  |  |  | 150-300°/h | [5 empty] | Method Back Gouging | [10 empty] | N.A.
| GRADIENTE DI RISCAL. | [7 empty] | GRADIENTE DI RAFF. | [10 empty] | METODO DI PULIZIA AL ROVESCIO
| Other: | [18 empty] | Multiple or Single Pass | [12 empty] | MULTIPLE
| ALTRO | [18 empty] | MULTIPLE O SINGOLE PASSATE
W. Lay |  |  | Process |  |  |  |  | Filler Metal |  |  |  | (MAT. D'APPORTO) | [6 empty] | TYPE & |  |  | Current |  |  | (CORRENTE) | [7 empty] | OTHER |  |  | Min e Max
PASSATE |  |  | PROCEDIMENTO |  |  |  |  | AWS - CLASS | [5 empty] | DIA |  | § |  |  | POLARITY |  |  |  | AMPER - Range |  |  |  | VOLT. RANGE | [5 empty] | ALTRO |  |  | KJ/cm
| 1÷3 |  | SMAW |  |  |  | E 9018-M | [5 empty] | 4 | [5 empty] | DC-EP |  |  |  | 150-160 |  |  |  | 25-26 |  |  |  | 65mm = KJ/cm 36 |  |  |  |  | 21,4-53,4
| 4÷N |  | SMAW |  |  |  | E 9018-M | [5 empty] | 5 | [5 empty] | DC-EP |  |  |  | 200-220 |  |  |  | 27-29 |  |  |  | 70 mm = KJ/cm 47
| N1 |  | SMAW |  |  |  | E 9018-M | [5 empty] | 4 | [5 empty] | DC-EP |  |  |  | 150-160 |  |  |  | 25-26 |  |  |  | 65mm = KJ/cm 36
| N2 |  | SMAW |  |  |  | E 9018-M | [5 empty] | 4 | [5 empty] | DC-EP |  |  |  | 150-160 |  |  |  | 25-26 |  |  |  | 65mm = KJ/cm 36
| 0 | 16-02-97 |  |  |  |  | NOT FOR CONSTRUCTION
| ISSUE |  | DATE |  |  |  | DESCRIPTION |  |  | (Reason) | [8 empty] | MANUFACTURER
8M02115.XLS
1
2
4
5
6
7
8
N
N
N
N
N1
3
8
N1
N1
N2
N2
3
1
2
4
5
6
7
8
N
N
N
N
N1
N1
N1
N2
N2
45 deg. ± 5
45 mm
0 ÷ 1 mm
45 mm
[A] StE 690 or similar T1
[B] Fe 510 C

## T1 con FILO ANIMATO
| E.I.E. | [5 empty] | MANUFACTURE'S WELDING PROCEDURE SPECIFICATION | [25 empty] | pWPS |  |  |  | 1S10-XXX
| MESTRE (VE) | [6 empty] | Specifica di procedimento di saldatura del costruttore | [24 empty] | Sh. 1of 2
| CLIENT: | [17 empty] | PROJECT:
| CLIENTE | [17 empty] | PROGETTO
| WELDING PROCESS: | [5 empty] | 1) |  | FCAW | [7 empty] | 2) | [10 empty] | 3)
PROCEDIMENTO DI SALDATURA
| WELDING TYPES: |  |  |  |  | 1) |  |  | Semiautomatic | [7 empty] | 2) | [10 empty] | 3)
| TIPO DI SALDATURA | [5 empty] | (manua.aut.semiaut.)
JOINTS |  |  | Joint Type |  |  | SEE DETAIL | [9 empty] | Weld Preparation, Method & Cleaning | [12 empty] | by MACHINING
GIUNTI - TIPO DI GIUNTO | [6 empty] | PREPARAZIONE A V | [8 empty] | METOTO DI PREPARAZIONE E PULIZIA
BACKING | [7 empty] | YES | [9 empty] | BACKING Material Type | [11 empty] | BASE MATERIALS
SOSTEGNO AL ROVESCIO | [17 empty] | TIPO DEL MATERIALE DI SOSTEGNO
PARENT MATERIAL | [8 empty] | Group n° |  |  |  | 1 | [6 empty] | to Group N° | [5 empty] | 1
MATERIALE BASE
Spec. Type & Grade / to | [8 empty] | St E690 (ACC. TYPE T1A )UNS No. K11630 | [13 empty] | / |  |  | Fe 510C - UNI 7070 (EN 10025)
SPEC. TIPO e GRADO / CON
Thickness mm |  |  |  |  | 45 | [9 empty] | Outside Diameter mm | [9 empty] | N.A. | [5 empty] | Fillet: |  |  |  | 45
SPESSORI | [14 empty] | DIAMETRO ESTERNO | [15 empty] | ANGOLI
FILLER METAL |  |  |  |  | Specification n° | [5 empty] | 1) |  | AWS A 5.29 - E 101T5-K3 | [12 empty] | 2)
MATERIALE D'APPORTO
[5 empty] | EN Designation | [5 empty] | 1) |  |  | N.A. | [11 empty] | 2)
CLASSIFICAZIONE EN
Size/ Trade name/ Manufacturer | [10 empty] | 1) |  | 1,2 mm / PZ 6132 / FILARC | [12 empty] | 2)
DIMENSIONI / NOME COMMERCIALE / FABBRICANTE
Flux Trade Name/Manufac./Other- | [10 empty] | FLUSSO-NOME COMM. FABBR.altro | [12 empty] | N.A.
Tungsteno Electrode Type & Size/ | [11 empty] | TIPO E DIMENS. ELETTRODO W | [11 empty] | N.A.
WELDING POSITION: | [7 empty] | PA/FLAT | [9 empty] | GAS(es) | [5 empty] | Type |  |  |  | Comp.%(Misture) | [7 empty] | Flow Rate-l/1'
POSIZIONE DI SALDATURA | [17 empty] | GAS | [5 empty] | TIPO |  |  |  | COMPOSIZIONE (MISCELA) | [7 empty] | PORTATA
Welding Progression | [7 empty] | N.A. | [9 empty] | Shielding |  |  |  |  | ATAL 80+20 | [5 empty] | 80 Ar+20 CO2 | [7 empty] | 16-18
PROGRESSIONE DI SALDATURA | [17 empty] | PROTEZIONE
Other-altro | [17 empty] | Backing/ |  |  |  | AL ROVESCIO | [5 empty] | N.A. ( Non applicabile )
Other-altro
PREHEAT- |  |  |  | PRERISCALDO | [13 empty] | TECHNIQUE- | [5 empty] | TECNICA
Preheat Temp.°C | [9 empty] | 150 | [7 empty] | String or Weave Beads | [7 empty] | BOTH (both with moderate oscillation)
TEMPERATURA DI PRERISCALDO | [17 empty] | CORDONI STRETTI O LARGHI
Interpass Temp. °C | [9 empty] | 100÷200 | [7 empty] | Orifice or Gas Cup Size | [11 empty] | 16mm
TEMPERATURA TRA UNA PASSATA E L'ALTRA | [17 empty] | DIAMETRO DLL' UGELLO O CERAMICA
Preheat Maintenance °C | [9 empty] | N.A. | [7 empty] | Initial & Interpass Cleaning | [11 empty] | BRUSHING and/or GRINDING
TEMPERATURA DI POSTRISCALDO | [17 empty] | PULIZIA INIZIALE E FRA LE PASSATE
POST WELD HEAT TREATMENT (PWHT) and/or AGEING | [17 empty] | Method of Back Gouging | [14 empty] | N.A.
TRATTAMENTO TERMICO DOPO SALDATURA e/o INVECCHIAMENTO | [17 empty] | METODO DI SOLCATURA AL ROVESCIO
Temp. Range/INTERVALLO DI TEMPERATURA °C | [14 empty] | 520 |  |  | Oscillation |  |  |  |  | /OSCILLAZIONE |  |  |  | MODERATELY 7-8mm(7-8 mm MASSIMO)
Time Range(hours)/TEMPO DI MANTENIMENTO | [14 empty] | 1h/25mm |  |  | Amplitude/ |  |  |  |  | AMPIEZZA | [12 empty] | 10 mm max
Heat Rate/GRADIENTE DI RISCALD. (°C/h) | [12 empty] | 200°/h |  |  |  |  | Frequency/ |  |  |  |  | ,DWELL TIME (FREQ. /T. DI SOSTA ) | [12 empty] | 50 -60 min.
Cool Rate/GRADIENTE DI RAFFRED. (°C/h) | [12 empty] | 150-300°/h |  |  |  |  | Stand off Distance/DIST. LIBERA FILO (STICK-OUT) | [17 empty] | 18-20 mm
Other/ |  |  | ALTRO | [14 empty] | Multiple or Single Pass(per side) | [14 empty] | MULTIPLE
PASSATA SINGOLA O MULTIPLA (PER LATO)
ELECTRICAL CHARACTER. ( A.V.P. - See table below ) | [17 empty] | Single or Multiple Electrodes | [14 empty] | SINGLE
CARATTERISTICHE ELETT. (CORRENTE-POLARITA', VEDERE TABELLA SOTTO) | [17 empty] | ELETTRODO/I SINGOLO O MULTIPLI
Mode of Metal Transfer | [11 empty] | EPREY-ARC | [5 empty] | Torce angle | [14 empty] | 15-20°
MODO DI TRASFERIMENTO DEL BAGNO | [17 empty] | ANGOLO DELLA TORCIA
Electrode wire feed speed range | [11 empty] | 6 ÷ 9 m/1' | [5 empty] | Other
CAMPO DI VELOCITA' DEL FILO | [17 empty] | ALTRO
Run (s) |  |  | Process(es) |  |  |  | Filler metal |  |  |  |  | MATERIALE D'APPORTO | [5 empty] | TYPE & |  |  |  | Current- |  |  |  | CORRENTE | [7 empty] | Travel |  |  | Heat Input
OR LAYER(S) |  |  | PROCEDIMENTO |  |  |  | EN DES.or TRADE NAME | [5 empty] | SIZE mm (Dimensioni) |  |  |  |  | POLARITY | [5 empty] | AMPER |  |  |  | VOLT-TENSIONE | [5 empty] | SPEED |  |  | APPORTO TERM.
PASSATE |  |  | DI SALDATURA |  |  |  | CLASS. O NOME COMM. | [5 empty] | f | 1 |  | f 2 |  | POLARITA' |  |  |  | A. 1 |  |  |  | A. 2 |  | V. - 1 |  |  |  | V. - 2 |  | cm/min |  |  | JOULE/cm
| 1÷3 |  |  | 136 FCAW |  |  |  | E101T5-K3 | [5 empty] | 1,2 |  |  |  | DC.EP |  |  | 260-280 | [6 empty] | 26-29 | [5 empty] | 18-20 |  |  |  | 23.000
| 4÷N |  |  | 136 FCAW |  |  |  | E101T5-K3 | [5 empty] | 1,2 |  |  |  | DC.EP |  |  | 280-300 | [6 empty] | 29-31 | [5 empty] | 20-22 |  |  |  | 25.000
| N1 |  |  | 136 FCAW |  |  |  | E101T5-K3 | [5 empty] | 1,2 |  |  |  | DC.EP |  |  | 300-320 | [6 empty] | 30-32 | [5 empty] | 14-16 |  |  |  | 38.000
| N2 |  |  | 136 FCAW |  |  |  | E101T5-K3 | [5 empty] | 1,2 |  |  |  | DC.EP |  |  | 300-320 | [6 empty] | 30-32 | [5 empty] | 14-16 |  |  |  | 38.000
| 0 | 16-02-97 | [5 empty] | NOT FOR CONSTRUCTION
| ISSUE |  |  | DATE |  |  |  |  | DESCRIPTION |  |  |  | (Reason) | [8 empty] | MANUFACTURER
1
2
4
5
6
7
8
N
N
N
N
N1
3
8
N1
N1
N2
N2
3
1
2
4
5
6
7
8
N
N
N
N
N1
N1
N1
N2
N2
45 deg. ± 5
45 mm
0 ÷ 1 mm
45 mm
[A] StE 690 or similar T1
[B] Fe 510 C

## WPS 114-FG2
E.I.E. | [10 empty] | WELDING PROCEDURE SPECIFICATION | [9 empty] | WPS Sh 2 N° |  |  | 2M00
MESTRE (VE) | [10 empty] | SPECIFICA PROCEDIMENTO DI SALDATURA | [14 empty] | sh.2
CLIENT: | [12 empty] | PROJECT:
CLIENTE | [12 empty] | PROGETTO
REFERENCE:
RIFERIMENTI
GENERAL REQUIREMENTS - REQUISITI GENERALI
WELDING PROCEDURE WITH ANIMATED WELDING ROD
TORCH NOZZLE
CONTACT PIPE
PROTECTIVE GAS
THREAD PLATE
CORE
PROJECTION 10 ÷ 25 mm
DROPS TRANSFER INTO ARC
WELD POOL (METAL AND SLAG)
BURNT OUT SLAG WHICH PROTECTS THE METAL
SOLID METAL
GENERAL RULES FOR WELDING OF FINE GRAIN STRUCTURAL STEELS TYPE T1
The structural steels type T1 are hardened and tempered fine grain steels, which shall be welded with a controlled thermal contribution.
The thermal contribution during welding is influenced by the pre-heating temperature, interpass temperature, voltage,
current and speed of the welding. The thermal contribution shall not be too high to do not cancel the advantageous effects
given by the austempering and shall not even be too low in order to avoid hardening risks. The pre-heating, which is profitable
also for the hydrogen elimination, shall be applied to avoid hardening risks.
When the welding get cool, it is opposed by the surrounding cooled metallic mass, so that sometimes it cracks.
Greater is the joint thickness, higher are the stresses sustained by the welding bead.
If the connection area is pre-heated, the cooling gradient is slower and the shrinkages are much controlled and regular.
Do not exceed with the welding of the structural steels; except strong constraints up to thickness 25mm, the pre-heating
shall be avoided by assuring that the joint is well clean and dry.
The thermal cycle severity decreases when the specific thermal contribution and the pre-heating temperature increase,
while it increases depending on the pieces thickness. This could be represented by the formula Dt8/5 i.e. for certain
points of the joint, by the time necessary to cool and reach a temperature of 500°C from 800°C.
This parameter is very important when we study the metallurgic transformations which occurs to the steel
during cooling process.
Thereunder are listed some parameters extracted by the analysis performed by a research group on steel type StE690 and T1.
MIN. AND MAX. THERMAL CONTRIBUTION FOR StE 690 | [12 empty] | MAX. THERMAL CONTRIBUTION FOR STEEL TYPE T1A & B
PROCED. |  |  | thick. JOINT |  |  | JOINTS T/T |  |  | ANGULAR JOINT |  |  |  |  | THICK. |  |  | PRE-HEATING TEMPERATURE (° C)
|  |  |  | (mm) |  | MAX. |  | MIN. |  | MAX. |  | MIN. |  | (mm) |  |  |  | 20 |  |  | 65 | 100 | 150 |  | 200
|  |  |  | 10 |  | 11,7 |  | 7,4 |  | 16,6 |  | 10,5
|  |  |  | 12 |  | 14,1 |  | 8,9 |  | 19,6 |  | 12,2 |  | 6,35 |  |  |  | 9,3 |  |  | 8,2 | 7,6 | 6,2 |  | 4,8
ELECTRODE |  |  |  | 15 |  | 17,6 |  | 11,1 |  | 23,9 |  | 14,6 |  | 9,55 |  |  |  | 13,7 |  |  | 12,0 | 11,0 | 9,2 |  | 7,3
|  |  |  | 20 |  | 23,4 |  | 14,8 |  | 30,7 |  | 18,2 |  | 12,7 |  |  |  | 18,6 |  |  | 16,5 | 15,1 | 12,5 |  | 10,2
|  |  |  | 30 |  | 35,1 |  | 15,9 |  | 43,0 |  | 21,4 |  | 15,88 |  |  |  | 25,3 |  |  | 22,5 | 20,8 | 16,7 |  | 13,2
|  |  |  | 40÷50 |  | 39,7 |  | 15,9 |  | 53,4 |  | 21,4 |  | 19,05 |  |  |  | 34,9 |  |  | 30,4 | 21,9 | 21,9 |  | 16,5
[14 empty] | 25,4 | [6 empty] | 47,2 | 33,8 | 33,8 |  | 25,8
|  |  |  | 10 |  | 11,0 |  | 7,0 |  | 15,6 |  | 9,9 |  | 38,5 | [7 empty] | 47,0 | 47,0 |  | 37,0
|  |  |  | 12 |  | 13,2 |  | 8,4 |  | 18,4 |  | 11'5
MAG/MIG |  |  |  | 15 |  | 16,5 |  | 10,5 |  | 23,5 |  | 13,7 |  | THE SPECIFIC THERMAL CONTRIBUTION IS CALCULATED
|  |  |  | 20 |  | 22,1 |  | 13,9 |  | 28,9 |  | 17,1 |  | AS FOLLOWS:
|  |  |  | 30 |  | 33,0 |  | 15,0 |  | 40,5 |  | 20,1 |  |  | 60 I V |  |  |  |  | where " I " is the current strenght
|  |  |  | 40÷50 |  | 37,4 |  | 15,0 |  | 50,2 |  | 20,1 | Q= | [6 empty] | of welding (ampere), " V " is
| PRE-HEATED AT APPROX. 150° | [14 empty] | v |  |  |  | the voltage (volt) and " v " is the
speed progress (cm/min.).
0 |  | 16-02-97 |  |  | NOT FOR CONSTRUCTION
ISSUE |  | DATE |  |  |  |  | DESCRIPTION (Reason) | [6 empty] | MANUFACTURER | [7 empty] | MANUFACTURER
7
10
3
1
2
5
1
2
3
4
5
6
8
9
1
2
3
4
5
6
7
8
9
10
45°
60-70°
[J/cm]